## TempVis
Binder
Temp (C) | Viscosity (cp) |  | Mixing Temperature Range, C |  |  | #VALUE! | - | #VALUE! |  |  |  | 105 | 2.832937 | 2.832937
|  |  | Compaction Temperature Range, C |  |  | #VALUE! | - | #VALUE! |  |  |  | 115 | 2.844272 | 2.844272
[12 empty] | 125 | 2.855319 | 2.855319
Specific Gravity | [11 empty] | 135 | 2.866092 | 2.866092
[12 empty] | 145 | 2.876605 | 2.876605
DSR (Do not enter if using two RV measurements) | [11 empty] | 155 | 2.886868 | 2.886868
Temperature, C | [11 empty] | 165 | 2.896895 | 2.896895
G*/sin d (kPa) | [11 empty] | 175 | 2.906696 | 2.906696
[12 empty] | 185 | 2.91628 | 2.91628
[12 empty] | 195 | 2.925658 | 2.925658
| 52 | 125.6 | 585.27 | 2.767356 |  |  |  | 0.7557964 | 100 | 2.827156 | 2.827156
| 200 | 392 | 851.67 | 2.930271 |  |  |  | 0.2301857 | 110 | 2.838641 | 2.838641
[9 empty] | 120 | 2.849831 | 2.849831
[9 empty] | 130 | 2.860739 | 2.860739
[9 empty] | 140 | 2.87138 | 2.87138
| 10000 | 4 | 0.60206 | [5 empty] | 150 | 2.881767 | 2.881767
| 100 | 2 | 0.30103 | [5 empty] | 160 | 2.891911 | 2.891911
[9 empty] | 170 | 2.901823 | 2.901823
[9 empty] | 180 | 2.911514 | 2.911514
| 5000 | 3.69897 | 0.5680808 | 0.5680808 |  |  |  |  | 190 | 2.920994 | 2.920994
| 4000 | 3.60206 | 0.5565509 | 0.5565509 |  |  |  |  | 200 | 2.930271 | 2.930271
| 3000 | 3.477121 | 0.5412198 | 0.5412198 |  |  |  |  | 88 | 2.81296 | 2.81296
| 2000 | 3.30103 | 0.5186495 | 0.5186495 |  |  |  |  | 82 | 2.805684 | 2.805684
| 1000 | 3 | 0.4771213 | 0.4771213 |  |  |  |  | 76 | 2.798285 | 2.798285
| 900 | 2.954243 | 0.4704461 | 0.4704461 |  |  |  |  | 70 | 2.790757 | 2.790757
| 800 | 2.90309 | 0.4628605 | 0.4628605 |  |  |  |  | 64 | 2.783096 | 2.783096
| 700 | 2.845098 | 0.4540972 | 0.4540972 |  |  |  |  | 58 | 2.775297 | 2.775297
| 600 | 2.778151 | 0.4437559 | 0.4437559 |  |  |  |  | 52 | 2.767356 | 2.767356
| 500 | 2.69897 | 0.4311981 | 0.4311981
| 400 | 2.60206 | 0.4153173 | 0.4153173
| 300 | 2.477121 | 0.3939473 | 0.3939473
| 200 | 2.30103 | 0.3619223 | 0.3619223
| 100 | 2 | 0.30103 | 0.30103
| 90 | 1.954243 | 0.2909785 | 0.2909785
| 80 | 1.90309 | 0.2794593 | 0.2794593
| 70 | 1.845098 | 0.2660194 | 0.2660194
| 60 | 1.778151 | 0.2499687 | 0.2499687
| 50 | 1.69897 | 0.2301857 | 0.2301857
Comp Range | 310 | 2.491362 | 0.3964368 | 0.3964368
| 250 | 2.39794 | 0.3798383 | 0.3798383
Mix Range | 190 | 2.278754 | 0.3576974 | 0.3576974
| 150 | 2.176091 | 0.3376771 | 0.3376771
Vis (cSt)
| 0 | 2.691674 | 0 | #VALUE! |  | 280 | 0.388662
| 0 | 2.691674 | 0 | #VALUE! |  | 170 | 0.3483923
slope | #VALUE! |  | 130 | 2.860739 | #VALUE!
intercept | #VALUE! |  | 170 | 2.901823 | #VALUE!
| 6000 | 3.778151 | 0.5772793 | 0.5772793
| 7000 | 3.845098 | 0.5849074 | 0.5849074
| 8000 | 3.90309 | 0.5914086 | 0.5914086
| 9000 | 3.954243 | 0.5970633 | 0.5970633
| 10000 | 4 | 0.60206 | 0.60206
| 20000 | 4.30103 | 0.6335725 | 0.6335725
| 30000 | 4.477121 | 0.6509989 | 0.6509989
| 40000 | 4.60206 | 0.6629523 | 0.6629523
| 50000 | 4.69897 | 0.6720027 | 0.6720027
| 60000 | 4.778151 | 0.6792599 | 0.6792599
| 70000 | 4.845098 | 0.6853026 | 0.6853026
| 80000 | 4.90309 | 0.6904699 | 0.6904699
| 90000 | 4.954243 | 0.6949773 | 0.6949773
| 100000 | 5 | 0.69897 | 0.69897
| 200000 | 5.30103 | 0.7243603 | 0.7243603
| 300000 | 5.477121 | 0.7385524 | 0.7385524
| 400000 | 5.60206 | 0.7483478 | 0.7483478
| 500000 | 5.69897 | 0.7557964 | 0.7557964